## Sheet1
原子序号 | 符号 | 元素 | Kα | Kβ | Lα | Lβ | Lγ | Ll
12 | Mg | 镁 | 1.25 | 1.3 | 0 | 0 | 0 | 0
13 | Al | 铝 | 1.49 | 1.55 | 0 | 0 | 0 | 0
14 | Si | 硅 | 1.74 | 1.838 | 0 | 0 | 0 | 0
15 | P | 磷 | 2.02 | 2.14 | 0 | 0 | 0 | 0
16 | S | 硫 | 2.31 | 2.468 | 0 | 0 | 0 | 0
17 | Cl | 氯 | 2.62 | 2.82 | 0 | 0 | 0 | 0
18 | Ar | 氩 | 2.96 | 3.19 | 0 | 0 | 0 | 0
19 | K | 钾 | 3.31 | 3.59 | 0 | 0 | 0 | 0
20 | Ca | 钙 | 3.69 | 4.01 | 0 | 0 | 0 | 0
21 | Se | 钪 | 4.09 | 4.46 | 0 | 0 | 0 | 0
22 | Ti | 钛 | 4.51 | 4.93 | 0 | 0 | 0 | 0
23 | V | 钒 | 4.95 | 5.43 | 0 | 0 | 0 | 0
24 | Cr | 铬 | 5.41 | 5.95 | 0 | 0 | 0 | 0
25 | Mn | 锰 | 5.895 | 6.49 | 0 | 0 | 0 | 0
26 | Fe | 铁 | 6.4 | 7.06 | 0 | 0 | 0 | 0
27 | Co | 钴 | 6.925 | 7.65 | 0 | 0 | 0 | 0
28 | Ni | 镍 | 7.47 | 8.265 | 0 | 0 | 0 | 0
29 | Cu | 铜 | 8.04 | 8.907 | 0 | 0 | 0 | 0
30 | Zn | 锌 | 8.63 | 9.572 | 0 | 0 | 0 | 0
31 | Ga | 镓 | 9.24 | 10.263 | 0 | 0 | 0 | 0
32 | Ge | 锗 | 9.876 | 10.984 | 0 | 0 | 0 | 0
33 | As | 砷 | 10.532 | 11.729 | 0 | 0 | 0 | 0
34 | Se | 硒 | 11.21 | 12.501 | 1.38 | 1.42 | 0 | 0
35 | Br | 溴 | 11.91 | 13.296 | 1.48 | 1.53 | 0 | 0
36 | Kr | 氪 | 12.63 | 14.12 | 1.59 | 1.64 | 0 | 0
37 | Rb | 铷 | 13.375 | 14.971 | 1.69 | 1.75 | 0 | 0
38 | Sr | 锶 | 14.142 | 15.849 | 1.81 | 1.87 | 0 | 0
39 | Y | 钇 | 14.933 | 16.754 | 1.92 | 2 | 0 | 0
40 | Zr | 锆 | 15.746 | 17.687 | 2.04 | 2.124 | 2.3 | 1.792
41 | Nb | 铌 | 16.6584 | 18.647 | 2.17 | 2.257 | 2.46 | 1.902
42 | Mo | 钼 | 17.443 | 19.633 | 2.29 | 2.395 | 2.62 | 2.015
43 | Tc | 锝 | 18.327 | 20.647 | 2.42 | 2.538 | 2.79 | 2.122
44 | Ru | 钌 | 19.235 | 21.687 | 2.56 | 2.683 | 2.96 | 2.252
45 | Rh | 铑 | 20.167 | 22.759 | 2.7 | 2.834 | 3.14 | 2.376
46 | Pd | 钯 | 21.123 | 23.859 | 2.84 | 2.99 | 3.33 | 2.503
47 | Ag | 银 | 22.1 | 24.987 | 2.98 | 3.151 | 3.52 | 2.633
48 | Cd | 镉 | 23.109 | 26.143 | 3.13 | 3.316 | 3.72 | 2.767
49 | Tn | 铟 | 24.139 | 27.382 | 3.29 | 3.487 | 3.92 | 2.904
50 | Sn | 锡 | 25.193 | 28.601 | 3.44 | 3.662 | 4.13 | 3.044
51 | Sb | 锑 | 26.274 | 29.851 | 3.605 | 3.843 | 4.35 | 3.188
52 | Te | 蹄 | 27.38 | 31.128 | 3.77 | 4.029 | 4.57 | 3.335
53 | I | 碘 | 28.512 | 32.437 | 3.94 | 4.22 | 4.8 | 3.484
54 | Xe | 氙 | 29.669 | 33.777 | 4.11 | 4.422 | 5.04 | 3.636
55 | Cs | 铯 | 30.854 | 35.149 | 4.286 | 4.62 | 5.28 | 3.794
56 | Ba | 钡 | 32.065 | 36.553 | 4.47 | 4.828 | 5.53 | 3.953
57 | La | 镧 | 33.3 | 37.986 | 4.65 | 5.043 | 5.79 | 4.124
58 | Ce | 铈 | 34.569 | 39.453 | 4.84 | 5.262 | 6.05 | 4.287
59 | Pr | 镤 | 35.864 | 40.953 | 5.034 | 5.489 | 6.32 | 4.452
60 | Nd | 钕 | 37.185 | 42.484 | 5.23 | 5.722 | 6.6 | 4.632
61 | Pm | 钜 | 38.535 | 44.049 | 5.431 | 5.956 | 6.89 | 4.816
62 | Sm | 钐 | 39.914 | 45.649 | 5.636 | 6.206 | 7.18 | 4.994
63 | Eu | 铕 | 41.323 | 47.283 | 5.846 | 6.456 | 7.48 | 5.176
64 | Gd | 钆 | 42.761 | 48.949 | 6.059 | 6.714 | 7.79 | 5.361
65 | Tb | 铽 | 0 | 0 | 6.275 | 6.979 | 8.1 | 5.546
66 | Dy | 镝 | 0 | 0 | 6.495 | 7.249 | 8.42 | 5.742
67 | Ho | 钬 | 0 | 0 | 6.72 | 7.528 | 8.75 | 5.942
68 | Er | 铒 | 0 | 0 | 6.948 | 7.81 | 9.09 | 6.152
69 | Tm | 铥 | 0 | 0 | 7.18 | 8.103 | 9.42 | 6.341
70 | Yb | 镱 | 0 | 0 | 7.41 | 8.401 | 9.78 | 6.544
71 | Lu | 镏 | 0 | 0 | 7.65 | 8.708 | 10.1 | 6.752
72 | Hf | 铪 | 0 | 0 | 7.898 | 9.021 | 10.5 | 6.958
73 | Ta | 钽 | 0 | 0 | 8.145 | 9.341 | 10.9 | 7.172
74 | W | 钨 | 0 | 0 | 8.396 | 9.67 | 11.3 | 7.386
75 | Re | 铼 | 0 | 0 | 8.651 | 10.008 | 11.7 | 7.602
76 | Os | 锇 | 0 | 0 | 8.91 | 10.354 | 12.1 | 7.821
77 | Ir | 铱 | 0 | 0 | 9.17 | 10.706 | 12.5 | 8.04
78 | Pt | 铂 | 0 | 0 | 9.441 | 11.069 | 12.9 | 8.267
79 | Au | 金 | 0 | 0 | 9.711 | 11.439 | 13.4 | 8.493
80 | Hg | 汞 | 0 | 0 | 9.987 | 11.823 | 13.8 | 8.72
81 | Tl | 铊 | 0 | 0 | 10.266 | 12.21 | 14.3 | 8.952
82 | Pb | 铅 | 0 | 0 | 10.549 | 12.61 | 14.8 | 9.183
83 | Bi | 铋 | 0 | 0 | 10.84 | 13.021 | 15.2 | 9.419
84 | Po | 钋 | 0 | 0 | 11.13 | 13.441 | 15.7 | 9.662
85 | At | 砹 | 0 | 0 | 11.42 | 13.87 | 16.2 | 0
86 | Rn | 氡 | 0 | 0 | 11.72 | 14.316 | 16.8 | 0
87 | Fr | 钫 | 0 | 0 | 12.03 | 14.77 | 17.3 | 0
88 | Ra | 镭 | 0 | 0 | 12.34 | 15.233 | 17.8 | 10.62
89 | Ac | 锕 | 0 | 0 | 12.65 | 15.712 | 18.4 | 0
90 | Th | 钍 | 0 | 0 | 12.97 | 16.2 | 19 | 11.117
91 | Pa | 镤 | 0 | 0 | 13.29 | 16.7 | 19.6 | 11.364
92 | U | 铀 | 0 | 0 | 13.61 | 17.218 | 20.2 | 11.616